## Sheet1
Kapton HN [solid]
Density | rho | rho(T) | kg/m³ | Basic
Young's modulus | E | 250000000 | Pa | Young's modulus and Poisson's ratio
Poisson's ratio | nu | 0.34 | 1 | Young's modulus and Poisson's ratio
Thermal conductivity | k_iso ; kii = k_iso, kij = 0 | k(T) | W/(m·K) | Basic
Coefficient of thermal expansion | alpha_iso ; alphaii = alpha_iso, alphaij = 0 | (alpha(T)+(Tempref-293[K])*if(abs(T-Tempref)>1e-3,(alpha(T)-alpha(Tempref))/(T-Tempref),d(alpha(T),T)))/(1+alpha(Tempref)*(Tempref-293[K])) | 1/K | Basic
Heat capacity at constant pressure | Cp | C(T) | J/(kg·K) | Basic
Tangent coefficient of thermal expansion | alphatan_iso ; alphatanii = alphatan_iso, alphatanij = 0 | CTE(T) | 1/K | Thermal expansion
Thermal strain | dL_iso ; dLii = dL_iso, dLij = 0 | (dL(T)-dL(Tempref))/(1+dL(Tempref)) | 1 | Thermal expansion
Lead Zirconate Titanate (PZT-5H)
Image | Density | rho | 7500[kg/m^3] | kg/m³ | Basic
Image | Relative permittivity | {epsilonrS11, epsilonrS22, epsilonrS33} ; epsilonrSij = 0 | {1704.4, 1704.4, 1433.6} | 1 | Stress-charge form
Image | Young's modulus | E | 6000000000 | Pa | Young's modulus and Poisson's ratio
Image | Poisson's ratio | nu | 0.31 | 1 | Young's modulus and Poisson's ratio
Image | Relative permittivity | {epsilonr11, epsilonr22, epsilonr33} ; epsilonrij = 0 | {1704.4, 1704.4, 1433.6} | 1 | Basic
Image | Compliance matrix, Voigt notation | {sE11, sE12, sE22, sE13, sE23, sE33, sE14, sE24, sE34, sE44, sE15, sE25, sE35, sE45, sE55, sE16, sE26, sE36, sE46, sE56, sE66} ; sEij = sEji | {1.65e-011[1/Pa], -4.78e-012[1/Pa], 1.65e-011[1/Pa], -8.45e-012[1/Pa], -8.45e-012[1/Pa], 2.07e-011[1/Pa], 0[1/Pa], 0[1/Pa], 0[1/Pa], 4.35e-011[1/Pa], 0[1/Pa], 0[1/Pa], 0[1/Pa], 0[1/Pa], 4.35e-011[1/Pa], 0[1/Pa], 0[1/Pa], 0[1/Pa], 0[1/Pa], 0[1/Pa], 4.26e-011[1/Pa]} | 1/Pa | Strain-charge form
Image | Coupling matrix, Voigt notation | {dET11, dET21, dET31, dET12, dET22, dET32, dET13, dET23, dET33, dET14, dET24, dET34, dET15, dET25, dET35, dET16, dET26, dET36} | {0[C/N], 0[C/N], -2.74e-010[C/N], 0[C/N], 0[C/N], -2.74e-010[C/N], 0[C/N], 0[C/N], 5.93e-010[C/N], 0[C/N], 7.41e-010[C/N], 0[C/N], 7.41e-010[C/N], 0[C/N], 0[C/N], 0[C/N], 0[C/N], 0[C/N]} | C/N | Strain-charge form
Image | Relative permittivity | {epsilonrT11, epsilonrT22, epsilonrT33} ; epsilonrTij = 0 | {3130, 3130, 3400} | 1 | Strain-charge form
Image | Loss factor for compliance matrix sE | eta_sE_iso ; eta_sEii = eta_sE_iso, eta_sEij = 0 | 0 | 1 | Strain-charge form
Image | Loss factor for coupling matrix dET | {eta_dET11, eta_dET21, eta_dET31, eta_dET12, eta_dET22, eta_dET32, eta_dET13, eta_dET23, eta_dET33, eta_dET14, eta_dET24, eta_dET34, eta_dET15, eta_dET25, eta_dET35, eta_dET16, eta_dET26, eta_dET36} | {0, 0, 0, 0, 0, 0, 0, 0, 0, 0, 0, 0, 0, 0, 0, 0, 0, 0} | 1 | Strain-charge form
Image | Loss factor for electrical permittivity εT | eta_epsilonT_iso ; eta_epsilonTii = eta_epsilonT_iso, eta_epsilonTij = 0 | 0 | 1 | Strain-charge form
Image | Elasticity matrix, Voigt notation | {cE11, cE12, cE22, cE13, cE23, cE33, cE14, cE24, cE34, cE44, cE15, cE25, cE35, cE45, cE55, cE16, cE26, cE36, cE46, cE56, cE66} ; cEij = cEji | {1.27205e+011[Pa], 8.02122e+010[Pa], 1.27205e+011[Pa], 8.46702e+010[Pa], 8.46702e+010[Pa], 1.17436e+011[Pa], 0[Pa], 0[Pa], 0[Pa], 2.29885e+010[Pa], 0[Pa], 0[Pa], 0[Pa], 0[Pa], 2.29885e+010[Pa], 0[Pa], 0[Pa], 0[Pa], 0[Pa], 0[Pa], 2.34742e+010[Pa]} | Pa | Stress-charge form
Image | Coupling matrix, Voigt notation | {eES11, eES21, eES31, eES12, eES22, eES32, eES13, eES23, eES33, eES14, eES24, eES34, eES15, eES25, eES35, eES16, eES26, eES36} | {0[C/m^2], 0[C/m^2], -6.62281[C/m^2], 0[C/m^2], 0[C/m^2], -6.62281[C/m^2], 0[C/m^2], 0[C/m^2], 23.2403[C/m^2], 0[C/m^2], 17.0345[C/m^2], 0[C/m^2], 17.0345[C/m^2], 0[C/m^2], 0[C/m^2], 0[C/m^2], 0[C/m^2], 0[C/m^2]} | C/m² | Stress-charge form
Image | Loss factor for elasticity matrix cE | eta_cE_iso ; eta_cEii = eta_cE_iso, eta_cEij = 0 | 0 | 1 | Stress-charge form
Image | Loss factor for coupling matrix eES | {eta_eES11, eta_eES21, eta_eES31, eta_eES12, eta_eES22, eta_eES32, eta_eES13, eta_eES23, eta_eES33, eta_eES14, eta_eES24, eta_eES34, eta_eES15, eta_eES25, eta_eES35, eta_eES16, eta_eES26, eta_eES36} | {0, 0, 0, 0, 0, 0, 0, 0, 0, 0, 0, 0, 0, 0, 0, 0, 0, 0} | 1 | Stress-charge form
Image | Loss factor for electrical permittivity εS | eta_epsilonS_iso ; eta_epsilonSii = eta_epsilonS_iso, eta_epsilonSij = 0 | 0 | 1 | Stress-charge form
Polycarbonate [solid]
Image | Density | rho | 1200[kg/m^3] | kg/m³ | Basic
Image | Young's modulus | E | 230000000 | Pa | Young's modulus and Poisson's ratio
Image | Poisson's ratio | nu | 0.37 | 1 | Young's modulus and Poisson's ratio
Image | Thermal conductivity | k_iso ; kii = k_iso, kij = 0 | k(T) | W/(m·K) | Basic
Image | Heat capacity at constant pressure | Cp | C(T) | J/(kg·K) | Basic
Image | Surface emissivity | epsilon_rad | epsilon(T) | 1 | Basic
Image | Bulk modulus | K | kappa(T) | N/m² | Bulk modulus and shear modulus
Image | Shear modulus | G | mu(T) | N/m² | Bulk modulus and shear modulus